## Sheet1
x1 | x2 | x3 | x4 | x5 | y
0 | 347 | 0.55 | 548 | 1260 | 30.5
5 | 330 | 0.55 | 548 | 1260 | 33
10 | 312 | 0.55 | 548 | 1260 | 37.5
15 | 295 | 0.55 | 548 | 1260 | 38
20 | 278 | 0.55 | 548 | 1260 | 35
25 | 260 | 0.55 | 548 | 1260 | 30
30 | 243 | 0.55 | 548 | 1260 | 28
0 | 450 | 0.45 | 750 | 955 | 48.80625
10 | 405 | 0.45 | 740 | 945 | 55.21875
20 | 360 | 0.45 | 735 | 935 | 54.625
30 | 315 | 0.45 | 730 | 925 | 48.925
40 | 270 | 0.45 | 720 | 915 | 46.7875
50 | 225 | 0.45 | 710 | 905 | 44.65
0 | 560 | 0.3 | 710 | 924 | 77.1875
10 | 504 | 0.3 | 717 | 896 | 81.9375
20 | 448 | 0.3 | 711 | 888 | 80.75
30 | 392 | 0.3 | 708 | 885 | 80.15625
0 | 478 | 0.35 | 860 | 905.3 | 60.86
10 | 430.2 | 0.35 | 860 | 905.3 | 61.56
15 | 406.3 | 0.35 | 860 | 905.3 | 59.01
20 | 382.4 | 0.35 | 860 | 905.8 | 57.83
0 | 165.7 | 0.45 | 240 | 490 | 34.2
5 | 157.4 | 0.45 | 240 | 490 | 39.9
10 | 149.1 | 0.45 | 240 | 490 | 40.85
15 | 140.8 | 0.45 | 240 | 490 | 39.9
20 | 132.6 | 0.45 | 240 | 490 | 38
25 | 124.3 | 0.45 | 240 | 490 | 33.25
30 | 116 | 0.45 | 240 | 490 | 30.4
0 | 350 | 0.55 | 650 | 1205 | 42.67
5 | 332.5 | 0.56 | 650 | 1205 | 44.8
15 | 297.5 | 0.58 | 650 | 1205 | 41.22
25 | 262.5 | 0.6 | 650 | 1205 | 37.29
0 | 500 | 0.38 | 745 | 945 | 58.9
5 | 475 | 0.38 | 745 | 945 | 88.35
10 | 450 | 0.38 | 745 | 945 | 84.075
15 | 425 | 0.38 | 745 | 945 | 78.85
20 | 400 | 0.38 | 745 | 945 | 66.5
25 | 375 | 0.38 | 745 | 945 | 57
30 | 350 | 0.38 | 745 | 945 | 53.2
0 | 383 | 0.5 | 727 | 1103 | 23.43
5 | 363.85 | 0.5 | 727 | 1103 | 29.75
10 | 344.7 | 0.5 | 727 | 1103 | 30.57
15 | 325.55 | 0.5 | 727 | 1103 | 27.22
20 | 306.4 | 0.5 | 727 | 1103 | 23.13
0 | 383 | 0.53 | 575 | 1150 | 34.2
5 | 364 | 0.53 | 575 | 1150 | 39.425
10 | 345 | 0.53 | 575 | 1150 | 40.375
15 | 326 | 0.53 | 575 | 1150 | 39.9
20 | 306 | 0.53 | 575 | 1150 | 38
25 | 287 | 0.53 | 575 | 1150 | 31.35
30 | 268 | 0.53 | 575 | 1150 | 29.45
0 | 480 | 0.4 | 335 | 865 | 22.04
5 | 456 | 0.4 | 335 | 865 | 20.13
10 | 432 | 0.4 | 335 | 865 | 21.25
15 | 408 | 0.4 | 335 | 865 | 21.94
20 | 384 | 0.4 | 335 | 865 | 19.56
0 | 399.12 | 0.48 | 516.13 | 1218.17 | 44.89
10 | 359.2 | 0.48 | 516.13 | 1218.17 | 44.44
15 | 339.2 | 0.48 | 516.13 | 1218.17 | 41.56
20 | 319.2 | 0.48 | 516.13 | 1218.17 | 37.78
0 | 450 | 0.4 | 635.242 | 1187.021 | 41.8
5 | 450 | 0.4 | 625.377 | 1168.58 | 44.0135
10 | 450 | 0.4 | 614.53 | 1148.31 | 49.115
15 | 428.45 | 0.4 | 611.568 | 1142.78 | 42.3795
0 | 365 | 0.5 | 740 | 1110 | 43.55
5 | 330 | 0.5 | 740 | 1110 | 45.5
10 | 292 | 0.5 | 740 | 1110 | 47.8
15 | 255 | 0.5 | 740 | 1110 | 43.5
20 | 220 | 0.5 | 740 | 1110 | 38.9
25 | 183 | 0.5 | 740 | 1110 | 30.1
0 | 400 | 0.5 | 830.68 | 995.56 | 35.017
30 | 273.53 | 0.5 | 811.5 | 972.57 | 29.5925
50 | 192.42 | 0.5 | 799.2 | 957.82 | 26.2865
0 | 350 | 0.5 | 824 | 1055 | 43.81875
10 | 315 | 0.5 | 816 | 1047 | 45.3625
20 | 280 | 0.5 | 808 | 1039 | 48.09375
30 | 245 | 0.5 | 800 | 1028 | 46.66875
0 | 375 | 0.52 | 612 | 1050 | 28.21053
5 | 356.25 | 0.52 | 612 | 1050 | 29.78947
10 | 337.5 | 0.52 | 612 | 1050 | 30.52632
15 | 318.75 | 0.52 | 612 | 1050 | 28.42105
20 | 300 | 0.52 | 612 | 1050 | 24.73684
0 | 350 | 0.5 | 808 | 1049 | 47.025
20 | 280 | 0.5 | 798 | 1035 | 32.3
30 | 245 | 0.5 | 791 | 1027 | 29.6875
40 | 210 | 0.5 | 783 | 1024 | 28.025
20 | 280 | 0.5 | 801 | 1041 | 51.0625
30 | 245 | 0.5 | 785 | 1019 | 46.90625
40 | 210 | 0.5 | 768 | 997 | 43.58125
20 | 280 | 0.5 | 798 | 1035 | 45.6
30 | 245 | 0.5 | 791 | 1027 | 42.9875
40 | 210 | 0.5 | 783 | 1024 | 34.9125
0 | 308 | 0.57 | 1010 | 932 | 38.2
5 | 292.6 | 0.57 | 1010 | 932 | 37.1
10 | 277.2 | 0.57 | 1010 | 932 | 34
15 | 261.8 | 0.57 | 1010 | 932 | 30.9
20 | 246.4 | 0.57 | 1010 | 932 | 23.2
0 | 358 | 0.55 | 731 | 1155 | 22.7375
5 | 340 | 0.55 | 727 | 1148 | 21.7875
10 | 322 | 0.55 | 722 | 1141 | 19.5875
15 | 305 | 0.55 | 718 | 1135 | 18.075
20 | 287 | 0.55 | 714 | 1128 | 16.15
25 | 269 | 0.55 | 710 | 1121 | 14.5
30 | 251 | 0.55 | 705 | 1115 | 11.65
5 | 340 | 0.55 | 728 | 1151 | 26.2125
10 | 322 | 0.55 | 726 | 1147 | 29.05
15 | 305 | 0.55 | 723 | 1142 | 27.0125
20 | 287 | 0.55 | 721 | 1139 | 25
25 | 269 | 0.55 | 718 | 1134 | 22.9125
30 | 251 | 0.55 | 716 | 1131 | 19.85
0 | 341 | 0.4 | 728 | 1230 | 27.5
10 | 306.9 | 0.4 | 728 | 1230 | 28.3
20 | 272.8 | 0.4 | 728 | 1230 | 30.8
30 | 238.7 | 0.4 | 728 | 1230 | 27.6
40 | 204.6 | 0.4 | 728 | 1230 | 22.4
0 | 394.32 | 0.5 | 639.168 | 1192.68 | 33.281
5 | 374.604 | 0.5 | 636.502 | 1187.705 | 37.351
10 | 354.888 | 0.5 | 633.836 | 1182.73 | 38.077
15 | 335.172 | 0.5 | 631.17 | 1177.755 | 36.769
20 | 315.456 | 0.5 | 628.504 | 1172.78 | 35.752
25 | 300 | 0.5 | 624.562 | 1165.425 | 30.956
0 | 378 | 0.42 | 797 | 1238 | 36.18
5 | 359.1 | 0.42 | 797 | 1238 | 36.89
10 | 340.2 | 0.42 | 797 | 1238 | 37.52
15 | 321.3 | 0.42 | 797 | 1238 | 33.93
20 | 302.4 | 0.42 | 797 | 1238 | 30.07
25 | 283.5 | 0.42 | 797 | 1238 | 24.85
0 | 394.3 | 0.5 | 690.02 | 1139.6 | 26.87
5 | 374.6 | 0.5 | 690.02 | 1139.6 | 26.52
10 | 354.9 | 0.5 | 690.02 | 1139.6 | 27.83
15 | 335.2 | 0.5 | 690.02 | 1139.6 | 29.43
20 | 315.5 | 0.5 | 690.02 | 1139.6 | 26.81
0 | 394.3 | 0.425 | 690.02 | 1139.6 | 28.88
5 | 374.6 | 0.425 | 690.02 | 1139.6 | 27.89
10 | 354.9 | 0.425 | 690.02 | 1139.6 | 28.78
15 | 335.2 | 0.425 | 690.02 | 1139.6 | 29.94
20 | 315.5 | 0.425 | 690.02 | 1139.6 | 27.93
0 | 383 | 0.5 | 546 | 1187 | 21.5
5 | 363.85 | 0.5 | 546 | 1187 | 14.15
10 | 344.7 | 0.5 | 546 | 1187 | 15.65
15 | 325.55 | 0.5 | 546 | 1187 | 17.83
20 | 306.4 | 0.5 | 546 | 1187 | 20.03
0 | 358.4 | 0.55 | 716.7 | 1207.9 | 27.932
5 | 340.5 | 0.55 | 716.7 | 1207.9 | 28.338
10 | 322.6 | 0.55 | 716.7 | 1207.9 | 24.452
15 | 304.6 | 0.55 | 716.7 | 1207.9 | 22.011
20 | 286.7 | 0.55 | 716.7 | 1207.9 | 19.712
0 | 445 | 0.43 | 523 | 1288 | 31.5
5 | 422.7 | 0.43 | 523 | 1288 | 33.2
10 | 400.5 | 0.43 | 523 | 1288 | 35.25
15 | 378.3 | 0.43 | 523 | 1288 | 32.23
0 | 366 | 0.5 | 742.3 | 1013.5 | 23.8
10 | 329.4 | 0.5 | 742.3 | 1013.5 | 24.6
20 | 292.8 | 0.5 | 742.3 | 1013.5 | 21.2
30 | 256.2 | 0.5 | 742.3 | 1013.5 | 20.1
40 | 219.6 | 0.5 | 742.3 | 1013.5 | 15.3
0 | 400 | 0.4 | 760 | 900 | 62.1
5 | 380 | 0.4 | 760 | 900 | 57.75
10 | 360 | 0.4 | 760 | 900 | 54.65
15 | 340 | 0.4 | 760 | 900 | 57.13
20 | 320 | 0.4 | 760 | 900 | 47.2
25 | 300 | 0.4 | 760 | 900 | 40.37